## Sheet1
NT | Dt | QmT | TT | C | Si | Mn | P | Cr | Mo | RedRatio | dA
885 | 0 | 0.09990663 | 6084.408 | 0.26 | -8.598838 | -1.158558 | 0.017 | 0.02 | 0 | 2.608257 | 0.07
885 | 0 | 0.09990663 | 6084.408 | 0.25 | -11.51417 | -1.158558 | 0.009 | 0.12 | 0 | 2.57705 | 0.11
885 | 0 | 0.09990663 | 6084.408 | 0.26 | -5.27706 | -1.203153 | 0.008 | 0.03 | 0 | 2.647554 | 0.07
885 | 0 | 0.09990663 | 6084.408 | 0.26 | -7.22066 | -0.8908267 | 0.018 | 0.02 | 0 | 2.672754 | 0.06
885 | 0 | 0.09990663 | 6084.408 | 0.22 | -10.39876 | -1.24965 | 0.026 | 0.02 | 0 | 2.608257 | 0.04
885 | 0 | 0.09990663 | 6084.408 | 0.26 | -7.866028 | -1.115748 | 0.026 | 0.05 | 0 | 2.608257 | 0.06
885 | 0 | 0.09990663 | 6084.408 | 0.28 | -5.27706 | -0.9249375 | 0.021 | 0.03 | 0 | 2.647554 | 0.08
885 | 0 | 0.09990663 | 6084.408 | 0.27 | -6.14046 | -0.7953315 | 0.02 | 0.02 | 0 | 2.672754 | 0.07
885 | 0 | 0.09990663 | 6084.408 | 0.27 | -7.22066 | -1.515659 | 0.008 | 0.1 | 0 | 2.57705 | 0.08
885 | 0 | 0.09990663 | 6084.408 | 0.22 | -5.68558 | -1.035052 | 0.021 | 0.02 | 0 | 2.647554 | 0.04
885 | 0 | 0.09990663 | 6084.408 | 0.23 | -5.68558 | -0.8908267 | 0.029 | 0.03 | 0 | 2.672754 | 0.11
865 | 0 | 0.09990663 | 25846489.8 | 0.35 | -8.598838 | -0.2905362 | 0.021 | 0.01 | 0 | 2.608257 | 0.05
865 | 0 | 0.09990663 | 25846489.8 | 0.35 | -4.272607 | -0.340248 | 0.017 | 0.1 | 0 | 2.647554 | 0.07
865 | 0 | 0.09990663 | 25846489.8 | 0.34 | -5.68558 | -0.340248 | 0.012 | 0.02 | 0 | 2.672754 | 0.08
865 | 0 | 0.09990663 | 25846489.8 | 0.36 | -5.68558 | -0.4124511 | 0.009 | 0.12 | 0 | 2.57705 | 0.07
865 | 0 | 0.09990663 | 25846489.8 | 0.33 | -8.598838 | -0.3232808 | 0.031 | 0.03 | 0 | 2.608257 | 0.08
865 | 0 | 0.09990663 | 25846489.8 | 0.38 | -4.575346 | -0.4124511 | 0.01 | 0.09 | 0 | 2.57705 | 0.06
865 | 0 | 0.09990663 | 25846489.8 | 0.33 | -5.68558 | -0.3067151 | 0.023 | 0.1 | 0 | 2.647554 | 0.08
865 | 0 | 0.09990663 | 25846489.8 | 0.32 | -5.68558 | -0.357632 | 0.015 | 0.02 | 0 | 2.672754 | 0.06
865 | 0 | 0.09990663 | 25846489.8 | 0.37 | -5.27706 | -0.2747304 | 0.016 | 0.11 | 0 | 2.647554 | 0.13
865 | 0 | 0.09990663 | 25846489.8 | 0.35 | -6.14046 | -0.2149819 | 0.016 | 0.01 | 0 | 2.608257 | 0.07
865 | 0 | 0.09990663 | 25846489.8 | 0.37 | -6.649145 | -0.375449 | 0.015 | 0.02 | 0 | 2.672754 | 0.1
865 | 0 | 0.09990663 | 25846489.8 | 0.32 | -8.598838 | -0.5584331 | 0.007 | 0.1 | 0 | 2.57705 | 0.06
865 | 0 | 0.09990663 | 33184415.8 | 0.35 | -8.598838 | -0.2905362 | 0.021 | 0.01 | 0 | 2.608257 | 0.05
865 | 0 | 0.09990663 | 33184415.8 | 0.35 | -4.272607 | -0.340248 | 0.017 | 0.1 | 0 | 2.647554 | 0.07
865 | 0 | 0.09990663 | 33184415.8 | 0.34 | -5.68558 | -0.340248 | 0.012 | 0.02 | 0 | 2.672754 | 0.08
865 | 0 | 0.09990663 | 33184415.8 | 0.36 | -5.68558 | -0.4124511 | 0.009 | 0.12 | 0 | 2.57705 | 0.07
865 | 0 | 0.09990663 | 33184415.8 | 0.33 | -8.598838 | -0.3232808 | 0.031 | 0.03 | 0 | 2.608257 | 0.08
865 | 0 | 0.09990663 | 33184415.8 | 0.38 | -4.575346 | -0.4124511 | 0.01 | 0.09 | 0 | 2.57705 | 0.06
865 | 0 | 0.09990663 | 33184415.8 | 0.33 | -5.68558 | -0.3067151 | 0.023 | 0.1 | 0 | 2.647554 | 0.08
865 | 0 | 0.09990663 | 33184415.8 | 0.32 | -5.68558 | -0.357632 | 0.015 | 0.02 | 0 | 2.672754 | 0.06
865 | 0 | 0.09990663 | 33184415.8 | 0.37 | -5.27706 | -0.2747304 | 0.016 | 0.11 | 0 | 2.647554 | 0.13
865 | 0 | 0.09990663 | 33184415.8 | 0.35 | -6.14046 | -0.2149819 | 0.016 | 0.01 | 0 | 2.608257 | 0.07
865 | 0 | 0.09990663 | 33184415.8 | 0.37 | -6.649145 | -0.375449 | 0.015 | 0.02 | 0 | 2.672754 | 0.1
865 | 0 | 0.09990663 | 33184415.8 | 0.32 | -8.598838 | -0.5584331 | 0.007 | 0.1 | 0 | 2.57705 | 0.06
865 | 0 | 0.09990663 | 41761346.7 | 0.35 | -8.598838 | -0.2905362 | 0.021 | 0.01 | 0 | 2.608257 | 0.05
865 | 0 | 0.09990663 | 41761346.7 | 0.35 | -4.272607 | -0.340248 | 0.017 | 0.1 | 0 | 2.647554 | 0.07
865 | 0 | 0.09990663 | 41761346.7 | 0.34 | -5.68558 | -0.340248 | 0.012 | 0.02 | 0 | 2.672754 | 0.08
865 | 0 | 0.09990663 | 41761346.7 | 0.36 | -5.68558 | -0.4124511 | 0.009 | 0.12 | 0 | 2.57705 | 0.07
865 | 0 | 0.09990663 | 41761346.7 | 0.33 | -8.598838 | -0.3232808 | 0.031 | 0.03 | 0 | 2.608257 | 0.08
865 | 0 | 0.09990663 | 41761346.7 | 0.38 | -4.575346 | -0.4124511 | 0.01 | 0.09 | 0 | 2.57705 | 0.06
865 | 0 | 0.09990663 | 41761346.7 | 0.33 | -5.68558 | -0.3067151 | 0.023 | 0.1 | 0 | 2.647554 | 0.08
865 | 0 | 0.09990663 | 41761346.7 | 0.32 | -5.68558 | -0.357632 | 0.015 | 0.02 | 0 | 2.672754 | 0.06
865 | 0 | 0.09990663 | 41761346.7 | 0.37 | -5.27706 | -0.2747304 | 0.016 | 0.11 | 0 | 2.647554 | 0.13
865 | 0 | 0.09990663 | 41761346.7 | 0.35 | -6.14046 | -0.2149819 | 0.016 | 0.01 | 0 | 2.608257 | 0.07
865 | 0 | 0.09990663 | 41761346.7 | 0.37 | -6.649145 | -0.375449 | 0.015 | 0.02 | 0 | 2.672754 | 0.1
865 | 0 | 0.09990663 | 41761346.7 | 0.32 | -8.598838 | -0.5584331 | 0.007 | 0.1 | 0 | 2.57705 | 0.06
845 | 0 | 0.09990663 | 25846489.8 | 0.45 | -6.14046 | -0.2592844 | 0.018 | 0.13 | 0 | 2.672754 | 0.07
845 | 0 | 0.09990663 | 25846489.8 | 0.45 | -5.68558 | -0.3067151 | 0.027 | 0.11 | 0 | 2.647554 | 0.12
845 | 0 | 0.09990663 | 25846489.8 | 0.45 | -6.649145 | -0.3937161 | 0.01 | 0.06 | 0 | 2.57705 | 0.06
845 | 0 | 0.09990663 | 25846489.8 | 0.44 | -6.649145 | -0.2149819 | 0.021 | 0.02 | 0 | 2.608257 | 0.1
845 | 0 | 0.09990663 | 25846489.8 | 0.42 | -7.866028 | -0.2747304 | 0.022 | 0.02 | 0 | 2.608257 | 0.11
845 | 0 | 0.09990663 | 25846489.8 | 0.48 | -6.14046 | -0.3232808 | 0.024 | 0.1 | 0 | 2.672754 | 0.08
845 | 0 | 0.09990663 | 25846489.8 | 0.47 | -6.14046 | -0.375449 | 0.015 | 0.04 | 0 | 2.57705 | 0.04
845 | 0 | 0.09990663 | 25846489.8 | 0.43 | -7.866028 | -0.2008548 | 0.017 | 0.12 | 0 | 2.672754 | 0.06
845 | 0 | 0.09990663 | 25846489.8 | 0.49 | -5.68558 | -0.2441855 | 0.027 | 0.09 | 0 | 2.647554 | 0.13
845 | 0 | 0.09990663 | 25846489.8 | 0.45 | -6.14046 | -0.2592844 | 0.011 | 0.04 | 0 | 2.57705 | 0.09
845 | 0 | 0.09990663 | 25846489.8 | 0.42 | -5.68558 | -0.4124511 | 0.024 | 0.1 | 0 | 2.647554 | 0.04
845 | 0 | 0.09990663 | 33184415.8 | 0.45 | -6.14046 | -0.2592844 | 0.018 | 0.13 | 0 | 2.672754 | 0.07
845 | 0 | 0.09990663 | 33184415.8 | 0.45 | -5.68558 | -0.3067151 | 0.027 | 0.11 | 0 | 2.647554 | 0.12
845 | 0 | 0.09990663 | 33184415.8 | 0.45 | -6.649145 | -0.3937161 | 0.01 | 0.06 | 0 | 2.57705 | 0.06
845 | 0 | 0.09990663 | 33184415.8 | 0.44 | -6.649145 | -0.2149819 | 0.021 | 0.02 | 0 | 2.608257 | 0.1
845 | 0 | 0.09990663 | 33184415.8 | 0.42 | -7.866028 | -0.2747304 | 0.022 | 0.02 | 0 | 2.608257 | 0.11
845 | 0 | 0.09990663 | 33184415.8 | 0.48 | -6.14046 | -0.3232808 | 0.024 | 0.1 | 0 | 2.672754 | 0.08
845 | 0 | 0.09990663 | 33184415.8 | 0.47 | -6.14046 | -0.375449 | 0.015 | 0.04 | 0 | 2.57705 | 0.04
845 | 0 | 0.09990663 | 33184415.8 | 0.43 | -7.866028 | -0.2008548 | 0.017 | 0.12 | 0 | 2.672754 | 0.06
845 | 0 | 0.09990663 | 33184415.8 | 0.49 | -5.68558 | -0.2441855 | 0.027 | 0.09 | 0 | 2.647554 | 0.13
845 | 0 | 0.09990663 | 33184415.8 | 0.45 | -6.14046 | -0.2592844 | 0.011 | 0.04 | 0 | 2.57705 | 0.09
845 | 0 | 0.09990663 | 33184415.8 | 0.42 | -5.68558 | -0.4124511 | 0.024 | 0.1 | 0 | 2.647554 | 0.04
845 | 0 | 0.09990663 | 41761346.7 | 0.45 | -6.14046 | -0.2592844 | 0.018 | 0.13 | 0 | 2.672754 | 0.07
845 | 0 | 0.09990663 | 41761346.7 | 0.45 | -5.68558 | -0.3067151 | 0.027 | 0.11 | 0 | 2.647554 | 0.12
845 | 0 | 0.09990663 | 41761346.7 | 0.45 | -6.649145 | -0.3937161 | 0.01 | 0.06 | 0 | 2.57705 | 0.06
845 | 0 | 0.09990663 | 41761346.7 | 0.44 | -6.649145 | -0.2149819 | 0.021 | 0.02 | 0 | 2.608257 | 0.1
845 | 0 | 0.09990663 | 41761346.7 | 0.42 | -7.866028 | -0.2747304 | 0.022 | 0.02 | 0 | 2.608257 | 0.11
845 | 0 | 0.09990663 | 41761346.7 | 0.48 | -6.14046 | -0.3232808 | 0.024 | 0.1 | 0 | 2.672754 | 0.08
845 | 0 | 0.09990663 | 41761346.7 | 0.47 | -6.14046 | -0.375449 | 0.015 | 0.04 | 0 | 2.57705 | 0.04
845 | 0 | 0.09990663 | 41761346.7 | 0.43 | -7.866028 | -0.2008548 | 0.017 | 0.12 | 0 | 2.672754 | 0.06
845 | 0 | 0.09990663 | 41761346.7 | 0.49 | -5.68558 | -0.2441855 | 0.027 | 0.09 | 0 | 2.647554 | 0.13
845 | 0 | 0.09990663 | 41761346.7 | 0.45 | -6.14046 | -0.2592844 | 0.011 | 0.04 | 0 | 2.57705 | 0.09
845 | 0 | 0.09990663 | 41761346.7 | 0.42 | -5.68558 | -0.4124511 | 0.024 | 0.1 | 0 | 2.647554 | 0.04
825 | 0 | 0.09990663 | 25846489.8 | 0.55 | -7.22066 | -0.3067151 | 0.018 | 0.09 | 0 | 2.672754 | 0.07
825 | 0 | 0.09990663 | 25846489.8 | 0.54 | -5.68558 | -0.3067151 | 0.022 | 0.12 | 0 | 2.647554 | 0.08
825 | 0 | 0.09990663 | 25846489.8 | 0.52 | -4.575346 | -0.2008548 | 0.016 | 0.04 | 0 | 2.608257 | 0.12
825 | 0 | 0.09990663 | 25846489.8 | 0.56 | -5.68558 | -1.515659 | 0.019 | 0.13 | 0 | 2.585509 | 0.06
825 | 0 | 0.09990663 | 25846489.8 | 0.54 | -9.435996 | -0.3232808 | 0.013 | 0.01 | 0 | 2.608257 | 0.1
825 | 0 | 0.09990663 | 25846489.8 | 0.57 | -7.22066 | -0.340248 | 0.018 | 0.12 | 0 | 2.672754 | 0.08
825 | 0 | 0.09990663 | 25846489.8 | 0.53 | -4.272607 | -0.2008548 | 0.019 | 0.12 | 0 | 2.647554 | 0.09
825 | 0 | 0.09990663 | 25846489.8 | 0.57 | -4.272607 | -0.2149819 | 0.024 | 0.1 | 0 | 2.647554 | 0.1
825 | 0 | 0.09990663 | 25846489.8 | 0.56 | -6.14046 | -0.4514018 | 0.009 | 0.1 | 0 | 2.57705 | 0.06
825 | 0 | 0.09990663 | 25846489.8 | 0.52 | -8.598838 | -0.2441855 | 0.021 | 0.1 | 0 | 2.672754 | 0.09
825 | 0 | 0.09990663 | 25846489.8 | 0.54 | -5.27706 | -0.4124511 | 0.017 | 0.1 | 0 | 2.57705 | 0.08
825 | 0 | 0.09990663 | 33184415.8 | 0.55 | -7.22066 | -0.3067151 | 0.018 | 0.09 | 0 | 2.672754 | 0.07
825 | 0 | 0.09990663 | 33184415.8 | 0.54 | -5.68558 | -0.3067151 | 0.022 | 0.12 | 0 | 2.647554 | 0.08
825 | 0 | 0.09990663 | 33184415.8 | 0.52 | -4.575346 | -0.2008548 | 0.016 | 0.04 | 0 | 2.608257 | 0.12
825 | 0 | 0.09990663 | 33184415.8 | 0.56 | -5.68558 | -1.515659 | 0.019 | 0.13 | 0 | 2.585509 | 0.06
825 | 0 | 0.09990663 | 33184415.8 | 0.54 | -9.435996 | -0.3232808 | 0.013 | 0.01 | 0 | 2.608257 | 0.1
825 | 0 | 0.09990663 | 33184415.8 | 0.57 | -7.22066 | -0.340248 | 0.018 | 0.12 | 0 | 2.672754 | 0.08
825 | 0 | 0.09990663 | 33184415.8 | 0.53 | -4.272607 | -0.2008548 | 0.019 | 0.12 | 0 | 2.647554 | 0.09
825 | 0 | 0.09990663 | 33184415.8 | 0.57 | -4.272607 | -0.2149819 | 0.024 | 0.1 | 0 | 2.647554 | 0.1
825 | 0 | 0.09990663 | 33184415.8 | 0.56 | -6.14046 | -0.4514018 | 0.009 | 0.1 | 0 | 2.57705 | 0.06
825 | 0 | 0.09990663 | 33184415.8 | 0.52 | -8.598838 | -0.2441855 | 0.021 | 0.1 | 0 | 2.672754 | 0.09
825 | 0 | 0.09990663 | 33184415.8 | 0.54 | -5.27706 | -0.4124511 | 0.017 | 0.1 | 0 | 2.57705 | 0.08
825 | 0 | 0.09990663 | 41761346.7 | 0.55 | -7.22066 | -0.3067151 | 0.018 | 0.09 | 0 | 2.672754 | 0.07
825 | 0 | 0.09990663 | 41761346.7 | 0.54 | -5.68558 | -0.3067151 | 0.022 | 0.12 | 0 | 2.647554 | 0.08
825 | 0 | 0.09990663 | 41761346.7 | 0.52 | -4.575346 | -0.2008548 | 0.016 | 0.04 | 0 | 2.608257 | 0.12
825 | 0 | 0.09990663 | 41761346.7 | 0.56 | -5.68558 | -1.515659 | 0.019 | 0.13 | 0 | 2.585509 | 0.06
825 | 0 | 0.09990663 | 41761346.7 | 0.54 | -9.435996 | -0.3232808 | 0.013 | 0.01 | 0 | 2.608257 | 0.1
825 | 0 | 0.09990663 | 41761346.7 | 0.57 | -7.22066 | -0.340248 | 0.018 | 0.12 | 0 | 2.672754 | 0.08
825 | 0 | 0.09990663 | 41761346.7 | 0.53 | -4.272607 | -0.2008548 | 0.019 | 0.12 | 0 | 2.647554 | 0.09
825 | 0 | 0.09990663 | 41761346.7 | 0.57 | -4.272607 | -0.2149819 | 0.024 | 0.1 | 0 | 2.647554 | 0.1
825 | 0 | 0.09990663 | 41761346.7 | 0.56 | -6.14046 | -0.4514018 | 0.009 | 0.1 | 0 | 2.57705 | 0.06
825 | 0 | 0.09990663 | 41761346.7 | 0.52 | -8.598838 | -0.2441855 | 0.021 | 0.1 | 0 | 2.672754 | 0.09
825 | 0 | 0.09990663 | 41761346.7 | 0.54 | -5.27706 | -0.4124511 | 0.017 | 0.1 | 0 | 2.57705 | 0.08
870 | 0 | 0.09990663 | 25846489.8 | 0.43 | -6.649145 | -0.340248 | 0.022 | 1.12 | 0 | 2.672754 | 0.03
870 | 0 | 0.09990663 | 25846489.8 | 0.42 | -5.27706 | -0.3937161 | 0.01 | 0.96 | 0 | 2.60766 | 0.01
870 | 0 | 0.09990663 | 25846489.8 | 0.4 | -3.996793 | -0.2747304 | 0.012 | 1.1 | 0 | 2.636703 | 0.02
870 | 0 | 0.09990663 | 25846489.8 | 0.42 | -7.866028 | -0.375449 | 0.016 | 1.06 | 0 | 2.672754 | 0.03
870 | 0 | 0.09990663 | 25846489.8 | 0.39 | -6.14046 | -0.357632 | 0.011 | 0.98 | 0 | 2.60766 | 0.01
870 | 0 | 0.09990663 | 25846489.8 | 0.42 | -3.744753 | -0.2294218 | 0.014 | 1.09 | 0 | 2.636703 | 0.01
870 | 0 | 0.09990663 | 25846489.8 | 0.42 | -5.68558 | -0.2747304 | 0.01 | 0.94 | 0 | 2.60766 | 0.03
870 | 0 | 0.09990663 | 25846489.8 | 0.4 | -3.744753 | -0.2592844 | 0.013 | 1.09 | 0 | 2.636703 | 0.02
870 | 0 | 0.09990663 | 33184415.8 | 0.43 | -6.649145 | -0.340248 | 0.022 | 1.12 | 0 | 2.672754 | 0.03
870 | 0 | 0.09990663 | 33184415.8 | 0.42 | -5.27706 | -0.3937161 | 0.01 | 0.96 | 0 | 2.60766 | 0.01
870 | 0 | 0.09990663 | 33184415.8 | 0.4 | -3.996793 | -0.2747304 | 0.012 | 1.1 | 0 | 2.636703 | 0.02
870 | 0 | 0.09990663 | 33184415.8 | 0.42 | -7.866028 | -0.375449 | 0.016 | 1.06 | 0 | 2.672754 | 0.03
870 | 0 | 0.09990663 | 33184415.8 | 0.39 | -6.14046 | -0.357632 | 0.011 | 0.98 | 0 | 2.60766 | 0.01
870 | 0 | 0.09990663 | 33184415.8 | 0.42 | -3.744753 | -0.2294218 | 0.014 | 1.09 | 0 | 2.636703 | 0.01
870 | 0 | 0.09990663 | 33184415.8 | 0.42 | -5.68558 | -0.2747304 | 0.01 | 0.94 | 0 | 2.60766 | 0.03
870 | 0 | 0.09990663 | 33184415.8 | 0.4 | -3.744753 | -0.2592844 | 0.013 | 1.09 | 0 | 2.636703 | 0.02
870 | 0 | 0.09990663 | 41761346.7 | 0.43 | -6.649145 | -0.340248 | 0.022 | 1.12 | 0 | 2.672754 | 0.03
870 | 0 | 0.09990663 | 41761346.7 | 0.42 | -5.27706 | -0.3937161 | 0.01 | 0.96 | 0 | 2.60766 | 0.01
870 | 0 | 0.09990663 | 41761346.7 | 0.4 | -3.996793 | -0.2747304 | 0.012 | 1.1 | 0 | 2.636703 | 0.02
870 | 0 | 0.09990663 | 41761346.7 | 0.42 | -7.866028 | -0.375449 | 0.016 | 1.06 | 0 | 2.672754 | 0.03
870 | 0 | 0.09990663 | 41761346.7 | 0.39 | -6.14046 | -0.357632 | 0.011 | 0.98 | 0 | 2.60766 | 0.01
870 | 0 | 0.09990663 | 41761346.7 | 0.42 | -3.744753 | -0.2294218 | 0.014 | 1.09 | 0 | 2.636703 | 0.01
870 | 0 | 0.09990663 | 41761346.7 | 0.42 | -5.68558 | -0.2747304 | 0.01 | 0.94 | 0 | 2.60766 | 0.03
870 | 0 | 0.09990663 | 41761346.7 | 0.4 | -3.744753 | -0.2592844 | 0.013 | 1.09 | 0 | 2.636703 | 0.02
870 | 0 | 0.09990663 | 25846489.8 | 0.36 | -4.272607 | -0.357632 | 0.017 | 1.01 | 0.16 | 2.60766 | 0.08
870 | 0 | 0.09990663 | 25846489.8 | 0.35 | -4.272607 | -0.4124511 | 0.019 | 1.03 | 0.15 | 2.646209 | 0
870 | 0 | 0.09990663 | 25846489.8 | 0.36 | -5.27706 | -0.2592844 | 0.012 | 1.03 | 0.17 | 2.636703 | 0
870 | 0 | 0.09990663 | 25846489.8 | 0.36 | -7.22066 | -0.2294218 | 0.014 | 0.99 | 0.16 | 2.56137 | 0.02
870 | 0 | 0.09990663 | 25846489.8 | 0.34 | -6.14046 | -0.375449 | 0.019 | 1.01 | 0.17 | 2.554644 | 0.08
870 | 0 | 0.09990663 | 25846489.8 | 0.36 | -3.1061 | -0.340248 | 0.016 | 0.97 | 0.15 | 2.597392 | 0.02
870 | 0 | 0.09990663 | 25846489.8 | 0.37 | -7.22066 | -0.2149819 | 0.012 | 1.09 | 0.16 | 2.56137 | 0.01
870 | 0 | 0.09990663 | 25846489.8 | 0.35 | -6.14046 | -0.2441855 | 0.02 | 0.99 | 0.19 | 2.636703 | 0.03
870 | 0 | 0.09990663 | 25846489.8 | 0.35 | -6.14046 | -0.3937161 | 0.02 | 1.06 | 0.17 | 2.672754 | 0.05
870 | 0 | 0.09990663 | 25846489.8 | 0.33 | -5.27706 | -0.431673 | 0.015 | 0.99 | 0.18 | 2.582233 | 0.03
870 | 0 | 0.09990663 | 25846489.8 | 0.35 | -6.14046 | -0.4124511 | 0.026 | 1 | 0.16 | 2.60766 | 0.1
870 | 0 | 0.09990663 | 25846489.8 | 0.37 | -4.575346 | -0.3067151 | 0.017 | 1.01 | 0.16 | 2.554644 | 0.05
870 | 0 | 0.09990663 | 25846489.8 | 0.38 | -5.27706 | -0.2441855 | 0.015 | 1.07 | 0.16 | 2.636703 | 0.03
870 | 0 | 0.09990663 | 25846489.8 | 0.34 | -4.575346 | -0.3937161 | 0.019 | 1.05 | 0.16 | 2.554644 | 0.08
870 | 0 | 0.09990663 | 33184415.8 | 0.36 | -4.272607 | -0.357632 | 0.017 | 1.01 | 0.16 | 2.60766 | 0.08
870 | 0 | 0.09990663 | 33184415.8 | 0.35 | -4.272607 | -0.4124511 | 0.019 | 1.03 | 0.15 | 2.646209 | 0
870 | 0 | 0.09990663 | 33184415.8 | 0.36 | -5.27706 | -0.2592844 | 0.012 | 1.03 | 0.17 | 2.636703 | 0
870 | 0 | 0.09990663 | 33184415.8 | 0.36 | -7.22066 | -0.2294218 | 0.014 | 0.99 | 0.16 | 2.56137 | 0.02
870 | 0 | 0.09990663 | 33184415.8 | 0.34 | -6.14046 | -0.375449 | 0.019 | 1.01 | 0.17 | 2.554644 | 0.08
870 | 0 | 0.09990663 | 33184415.8 | 0.36 | -3.1061 | -0.340248 | 0.016 | 0.97 | 0.15 | 2.597392 | 0.02
870 | 0 | 0.09990663 | 33184415.8 | 0.37 | -7.22066 | -0.2149819 | 0.012 | 1.09 | 0.16 | 2.56137 | 0.01
870 | 0 | 0.09990663 | 33184415.8 | 0.35 | -6.14046 | -0.2441855 | 0.02 | 0.99 | 0.19 | 2.636703 | 0.03
870 | 0 | 0.09990663 | 33184415.8 | 0.35 | -6.14046 | -0.3937161 | 0.02 | 1.06 | 0.17 | 2.672754 | 0.05
870 | 0 | 0.09990663 | 33184415.8 | 0.33 | -5.27706 | -0.431673 | 0.015 | 0.99 | 0.18 | 2.582233 | 0.03
870 | 0 | 0.09990663 | 33184415.8 | 0.35 | -6.14046 | -0.4124511 | 0.026 | 1 | 0.16 | 2.60766 | 0.1
870 | 0 | 0.09990663 | 33184415.8 | 0.37 | -4.575346 | -0.3067151 | 0.017 | 1.01 | 0.16 | 2.554644 | 0.05
870 | 0 | 0.09990663 | 33184415.8 | 0.38 | -5.27706 | -0.2441855 | 0.015 | 1.07 | 0.16 | 2.636703 | 0.03
870 | 0 | 0.09990663 | 33184415.8 | 0.34 | -4.575346 | -0.3937161 | 0.019 | 1.05 | 0.16 | 2.554644 | 0.08
870 | 0 | 0.09990663 | 41761346.7 | 0.36 | -4.272607 | -0.357632 | 0.017 | 1.01 | 0.16 | 2.60766 | 0.08
870 | 0 | 0.09990663 | 41761346.7 | 0.35 | -4.272607 | -0.4124511 | 0.019 | 1.03 | 0.15 | 2.646209 | 0
870 | 0 | 0.09990663 | 41761346.7 | 0.36 | -5.27706 | -0.2592844 | 0.012 | 1.03 | 0.17 | 2.636703 | 0
870 | 0 | 0.09990663 | 41761346.7 | 0.36 | -7.22066 | -0.2294218 | 0.014 | 0.99 | 0.16 | 2.56137 | 0.02
870 | 0 | 0.09990663 | 41761346.7 | 0.34 | -6.14046 | -0.375449 | 0.019 | 1.01 | 0.17 | 2.554644 | 0.08
870 | 0 | 0.09990663 | 41761346.7 | 0.36 | -3.1061 | -0.340248 | 0.016 | 0.97 | 0.15 | 2.597392 | 0.02
870 | 0 | 0.09990663 | 41761346.7 | 0.37 | -7.22066 | -0.2149819 | 0.012 | 1.09 | 0.16 | 2.56137 | 0.01
870 | 0 | 0.09990663 | 41761346.7 | 0.35 | -6.14046 | -0.2441855 | 0.02 | 0.99 | 0.19 | 2.636703 | 0.03
870 | 0 | 0.09990663 | 41761346.7 | 0.35 | -6.14046 | -0.3937161 | 0.02 | 1.06 | 0.17 | 2.672754 | 0.05
870 | 0 | 0.09990663 | 41761346.7 | 0.33 | -5.27706 | -0.431673 | 0.015 | 0.99 | 0.18 | 2.582233 | 0.03
870 | 0 | 0.09990663 | 41761346.7 | 0.35 | -6.14046 | -0.4124511 | 0.026 | 1 | 0.16 | 2.60766 | 0.1
870 | 0 | 0.09990663 | 41761346.7 | 0.37 | -4.575346 | -0.3067151 | 0.017 | 1.01 | 0.16 | 2.554644 | 0.05
870 | 0 | 0.09990663 | 41761346.7 | 0.38 | -5.27706 | -0.2441855 | 0.015 | 1.07 | 0.16 | 2.636703 | 0.03
870 | 0 | 0.09990663 | 41761346.7 | 0.34 | -4.575346 | -0.3937161 | 0.019 | 1.05 | 0.16 | 2.554644 | 0.08
870 | 0 | 0.09990663 | 25846489.8 | 0.41 | -6.649145 | -0.2905362 | 0.014 | 1.06 | 0.2 | 2.56137 | 0.03
870 | 0 | 0.09990663 | 25846489.8 | 0.39 | -5.27706 | -0.1602485 | 0.019 | 0.96 | 0.17 | 2.554644 | 0.08
870 | 0 | 0.09990663 | 25846489.8 | 0.43 | -5.68558 | -0.340248 | 0.019 | 1.07 | 0.22 | 2.672754 | 0.06
870 | 0 | 0.09990663 | 25846489.8 | 0.4 | -5.68558 | -0.2905362 | 0.018 | 0.98 | 0.17 | 2.57705 | 0.05
870 | 0 | 0.09990663 | 25846489.8 | 0.41 | -6.649145 | -0.2441855 | 0.015 | 1.02 | 0.18 | 2.556945 | 0.04
870 | 0 | 0.09990663 | 25846489.8 | 0.41 | -6.14046 | -0.340248 | 0.013 | 0.99 | 0.16 | 2.591679 | 0.03
870 | 0 | 0.09990663 | 25846489.8 | 0.39 | -4.908709 | -0.2905362 | 0.021 | 1.08 | 0.19 | 2.636703 | 0.02
870 | 0 | 0.09990663 | 25846489.8 | 0.37 | -6.649145 | -0.431673 | 0.018 | 1 | 0.19 | 2.672754 | 0.06
870 | 0 | 0.09990663 | 25846489.8 | 0.42 | -4.575346 | -0.2905362 | 0.015 | 1.1 | 0.15 | 2.554644 | 0.09
870 | 0 | 0.09990663 | 25846489.8 | 0.42 | -4.908709 | -0.3232808 | 0.015 | 1.04 | 0.17 | 2.60766 | 0.04
870 | 0 | 0.09990663 | 25846489.8 | 0.4 | -5.68558 | -0.340248 | 0.024 | 1.01 | 0.17 | 2.554644 | 0.1
870 | 0 | 0.09990663 | 25846489.8 | 0.4 | -6.14046 | -0.147273 | 0.011 | 1.06 | 0.18 | 2.591679 | 0.07
870 | 0 | 0.09990663 | 25846489.8 | 0.4 | -7.866028 | -0.4124511 | 0.01 | 0.94 | 0.17 | 2.60766 | 0.02
870 | 0 | 0.09990663 | 25846489.8 | 0.4 | -6.14046 | -0.340248 | 0.014 | 0.96 | 0.18 | 2.556945 | 0.04
870 | 0 | 0.09990663 | 25846489.8 | 0.44 | -5.68558 | -0.3232808 | 0.017 | 1.05 | 0.21 | 2.672754 | 0.04
870 | 0 | 0.09990663 | 33184415.8 | 0.41 | -6.649145 | -0.2905362 | 0.014 | 1.06 | 0.2 | 2.56137 | 0.03
870 | 0 | 0.09990663 | 33184415.8 | 0.39 | -5.27706 | -0.1602485 | 0.019 | 0.96 | 0.17 | 2.554644 | 0.08
870 | 0 | 0.09990663 | 33184415.8 | 0.43 | -5.68558 | -0.340248 | 0.019 | 1.07 | 0.22 | 2.672754 | 0.06
870 | 0 | 0.09990663 | 33184415.8 | 0.4 | -5.68558 | -0.2905362 | 0.018 | 0.98 | 0.17 | 2.57705 | 0.05
870 | 0 | 0.09990663 | 33184415.8 | 0.41 | -6.649145 | -0.2441855 | 0.015 | 1.02 | 0.18 | 2.556945 | 0.04
870 | 0 | 0.09990663 | 33184415.8 | 0.41 | -6.14046 | -0.340248 | 0.013 | 0.99 | 0.16 | 2.591679 | 0.03
870 | 0 | 0.09990663 | 33184415.8 | 0.39 | -4.908709 | -0.2905362 | 0.021 | 1.08 | 0.19 | 2.636703 | 0.02
870 | 0 | 0.09990663 | 33184415.8 | 0.37 | -6.649145 | -0.431673 | 0.018 | 1 | 0.19 | 2.672754 | 0.06
870 | 0 | 0.09990663 | 33184415.8 | 0.42 | -4.575346 | -0.2905362 | 0.015 | 1.1 | 0.15 | 2.554644 | 0.09
870 | 0 | 0.09990663 | 33184415.8 | 0.42 | -4.908709 | -0.3232808 | 0.015 | 1.04 | 0.17 | 2.60766 | 0.04
870 | 0 | 0.09990663 | 33184415.8 | 0.4 | -5.68558 | -0.340248 | 0.024 | 1.01 | 0.17 | 2.554644 | 0.1
870 | 0 | 0.09990663 | 33184415.8 | 0.4 | -6.14046 | -0.147273 | 0.011 | 1.06 | 0.18 | 2.591679 | 0.07
870 | 0 | 0.09990663 | 33184415.8 | 0.4 | -7.866028 | -0.4124511 | 0.01 | 0.94 | 0.17 | 2.60766 | 0.02
870 | 0 | 0.09990663 | 33184415.8 | 0.4 | -6.14046 | -0.340248 | 0.014 | 0.96 | 0.18 | 2.556945 | 0.04
870 | 0 | 0.09990663 | 33184415.8 | 0.44 | -5.68558 | -0.3232808 | 0.017 | 1.05 | 0.21 | 2.672754 | 0.04
870 | 0 | 0.09990663 | 41761346.7 | 0.41 | -6.649145 | -0.2905362 | 0.014 | 1.06 | 0.2 | 2.56137 | 0.03
870 | 0 | 0.09990663 | 41761346.7 | 0.39 | -5.27706 | -0.1602485 | 0.019 | 0.96 | 0.17 | 2.554644 | 0.08
870 | 0 | 0.09990663 | 41761346.7 | 0.43 | -5.68558 | -0.340248 | 0.019 | 1.07 | 0.22 | 2.672754 | 0.06
870 | 0 | 0.09990663 | 41761346.7 | 0.4 | -5.68558 | -0.2905362 | 0.018 | 0.98 | 0.17 | 2.57705 | 0.05
870 | 0 | 0.09990663 | 41761346.7 | 0.41 | -6.649145 | -0.2441855 | 0.015 | 1.02 | 0.18 | 2.556945 | 0.04
870 | 0 | 0.09990663 | 41761346.7 | 0.41 | -6.14046 | -0.340248 | 0.013 | 0.99 | 0.16 | 2.591679 | 0.03
870 | 0 | 0.09990663 | 41761346.7 | 0.39 | -4.908709 | -0.2905362 | 0.021 | 1.08 | 0.19 | 2.636703 | 0.02
870 | 0 | 0.09990663 | 41761346.7 | 0.37 | -6.649145 | -0.431673 | 0.018 | 1 | 0.19 | 2.672754 | 0.06
870 | 0 | 0.09990663 | 41761346.7 | 0.42 | -4.575346 | -0.2905362 | 0.015 | 1.1 | 0.15 | 2.554644 | 0.09
870 | 0 | 0.09990663 | 41761346.7 | 0.42 | -4.908709 | -0.3232808 | 0.015 | 1.04 | 0.17 | 2.60766 | 0.04
870 | 0 | 0.09990663 | 41761346.7 | 0.4 | -5.68558 | -0.340248 | 0.024 | 1.01 | 0.17 | 2.554644 | 0.1
870 | 0 | 0.09990663 | 41761346.7 | 0.4 | -6.14046 | -0.147273 | 0.011 | 1.06 | 0.18 | 2.591679 | 0.07
870 | 0 | 0.09990663 | 41761346.7 | 0.4 | -7.866028 | -0.4124511 | 0.01 | 0.94 | 0.17 | 2.60766 | 0.02
870 | 0 | 0.09990663 | 41761346.7 | 0.4 | -6.14046 | -0.340248 | 0.014 | 0.96 | 0.18 | 2.556945 | 0.04
870 | 0 | 0.09990663 | 41761346.7 | 0.44 | -5.68558 | -0.3232808 | 0.017 | 1.05 | 0.21 | 2.672754 | 0.04
870 | 0 | 0.09990663 | 25846489.8 | 0.39 | -7.866028 | 0.3789847 | 0.017 | 0.13 | 0 | 2.54985 | 0.01
870 | 0 | 0.09990663 | 25846489.8 | 0.38 | -5.27706 | 0.3560882 | 0.012 | 0.13 | 0 | 2.57705 | 0.03
870 | 0 | 0.09990663 | 25846489.8 | 0.4 | -6.14046 | 0.2610828 | 0.017 | 0.13 | 0 | 2.672754 | 0.06
870 | 0 | 0.09990663 | 25846489.8 | 0.4 | -7.866028 | 0.3745109 | 0.011 | 0.09 | 0 | 2.56137 | 0.02
870 | 0 | 0.09990663 | 25846489.8 | 0.41 | -6.649145 | 0.3513457 | 0.02 | 0.22 | 0 | 2.57705 | 0.02
870 | 0 | 0.09990663 | 25846489.8 | 0.38 | -8.598838 | 0.3877806 | 0.017 | 0.2 | 0 | 2.54985 | 0.02
870 | 0 | 0.09990663 | 25846489.8 | 0.4 | -6.14046 | 0.284114 | 0.017 | 0.03 | 0 | 2.672754 | 0.06
870 | 0 | 0.09990663 | 33184415.8 | 0.39 | -7.866028 | 0.3789847 | 0.017 | 0.13 | 0 | 2.54985 | 0.01
870 | 0 | 0.09990663 | 33184415.8 | 0.38 | -5.27706 | 0.3560882 | 0.012 | 0.13 | 0 | 2.57705 | 0.03
870 | 0 | 0.09990663 | 33184415.8 | 0.4 | -6.14046 | 0.2610828 | 0.017 | 0.13 | 0 | 2.672754 | 0.06
870 | 0 | 0.09990663 | 33184415.8 | 0.4 | -7.866028 | 0.3745109 | 0.011 | 0.09 | 0 | 2.56137 | 0.02
870 | 0 | 0.09990663 | 33184415.8 | 0.41 | -6.649145 | 0.3513457 | 0.02 | 0.22 | 0 | 2.57705 | 0.02
870 | 0 | 0.09990663 | 33184415.8 | 0.38 | -8.598838 | 0.3877806 | 0.017 | 0.2 | 0 | 2.54985 | 0.02
870 | 0 | 0.09990663 | 33184415.8 | 0.4 | -6.14046 | 0.284114 | 0.017 | 0.03 | 0 | 2.672754 | 0.06
870 | 0 | 0.09990663 | 41761346.7 | 0.39 | -7.866028 | 0.3789847 | 0.017 | 0.13 | 0 | 2.54985 | 0.01
870 | 0 | 0.09990663 | 41761346.7 | 0.38 | -5.27706 | 0.3560882 | 0.012 | 0.13 | 0 | 2.57705 | 0.03
870 | 0 | 0.09990663 | 41761346.7 | 0.4 | -6.14046 | 0.2610828 | 0.017 | 0.13 | 0 | 2.672754 | 0.06
870 | 0 | 0.09990663 | 41761346.7 | 0.4 | -7.866028 | 0.3745109 | 0.011 | 0.09 | 0 | 2.56137 | 0.02
870 | 0 | 0.09990663 | 41761346.7 | 0.41 | -6.649145 | 0.3513457 | 0.02 | 0.22 | 0 | 2.57705 | 0.02
870 | 0 | 0.09990663 | 41761346.7 | 0.38 | -8.598838 | 0.3877806 | 0.017 | 0.2 | 0 | 2.54985 | 0.02
870 | 0 | 0.09990663 | 41761346.7 | 0.4 | -6.14046 | 0.284114 | 0.017 | 0.03 | 0 | 2.672754 | 0.06
870 | 0 | 0.09990663 | 25846489.8 | 0.42 | -7.22066 | 0.3465465 | 0.01 | 0.15 | 0 | 2.60766 | 0.03
870 | 0 | 0.09990663 | 25846489.8 | 0.43 | -3.301572 | 0.284114 | 0.017 | 0.26 | 0 | 2.635109 | 0.03
870 | 0 | 0.09990663 | 25846489.8 | 0.42 | -8.598838 | 0.3921044 | 0.014 | 0.12 | 0 | 2.54985 | 0.02
870 | 0 | 0.09990663 | 25846489.8 | 0.42 | -6.649145 | 0.3834076 | 0.014 | 0.17 | 0 | 2.54985 | 0.02
870 | 0 | 0.09990663 | 25846489.8 | 0.42 | -8.598838 | 0.3513457 | 0.026 | 0.12 | 0 | 2.661746 | 0
870 | 0 | 0.09990663 | 25846489.8 | 0.45 | -3.513787 | 0.3834076 | 0.008 | 0.1 | 0 | 2.597392 | 0.02
870 | 0 | 0.09990663 | 25846489.8 | 0.41 | -3.301572 | 0.2727504 | 0.02 | 0.27 | 0 | 2.635109 | 0.04
870 | 0 | 0.09990663 | 25846489.8 | 0.4 | -6.14046 | 0.3317977 | 0.027 | 0.04 | 0 | 2.661746 | 0
870 | 0 | 0.09990663 | 25846489.8 | 0.41 | -7.866028 | 0.3367736 | 0.01 | 0.08 | 0 | 2.60766 | 0.02
870 | 0 | 0.09990663 | 25846489.8 | 0.46 | -4.272607 | 0.3416895 | 0.014 | 0.26 | 0 | 2.635109 | 0.03
870 | 0 | 0.09990663 | 25846489.8 | 0.43 | -5.68558 | 0.3267607 | 0.012 | 0.19 | 0 | 2.672754 | 0.07
870 | 0 | 0.09990663 | 25846489.8 | 0.41 | -7.866028 | 0.3834076 | 0.014 | 0.13 | 0 | 2.54985 | 0.02
870 | 0 | 0.09990663 | 33184415.8 | 0.42 | -7.22066 | 0.3465465 | 0.01 | 0.15 | 0 | 2.60766 | 0.03
870 | 0 | 0.09990663 | 33184415.8 | 0.43 | -3.301572 | 0.284114 | 0.017 | 0.26 | 0 | 2.635109 | 0.03
870 | 0 | 0.09990663 | 33184415.8 | 0.42 | -8.598838 | 0.3921044 | 0.014 | 0.12 | 0 | 2.54985 | 0.02
870 | 0 | 0.09990663 | 33184415.8 | 0.42 | -6.649145 | 0.3834076 | 0.014 | 0.17 | 0 | 2.54985 | 0.02
870 | 0 | 0.09990663 | 33184415.8 | 0.42 | -8.598838 | 0.3513457 | 0.026 | 0.12 | 0 | 2.661746 | 0
870 | 0 | 0.09990663 | 33184415.8 | 0.45 | -3.513787 | 0.3834076 | 0.008 | 0.1 | 0 | 2.597392 | 0.02
870 | 0 | 0.09990663 | 33184415.8 | 0.41 | -3.301572 | 0.2727504 | 0.02 | 0.27 | 0 | 2.635109 | 0.04
870 | 0 | 0.09990663 | 33184415.8 | 0.4 | -6.14046 | 0.3317977 | 0.027 | 0.04 | 0 | 2.661746 | 0
870 | 0 | 0.09990663 | 33184415.8 | 0.41 | -7.866028 | 0.3367736 | 0.01 | 0.08 | 0 | 2.60766 | 0.02
870 | 0 | 0.09990663 | 33184415.8 | 0.46 | -4.272607 | 0.3416895 | 0.014 | 0.26 | 0 | 2.635109 | 0.03
870 | 0 | 0.09990663 | 33184415.8 | 0.43 | -5.68558 | 0.3267607 | 0.012 | 0.19 | 0 | 2.672754 | 0.07
870 | 0 | 0.09990663 | 33184415.8 | 0.41 | -7.866028 | 0.3834076 | 0.014 | 0.13 | 0 | 2.54985 | 0.02
870 | 0 | 0.09990663 | 41761346.7 | 0.42 | -7.22066 | 0.3465465 | 0.01 | 0.15 | 0 | 2.60766 | 0.03
870 | 0 | 0.09990663 | 41761346.7 | 0.43 | -3.301572 | 0.284114 | 0.017 | 0.26 | 0 | 2.635109 | 0.03
870 | 0 | 0.09990663 | 41761346.7 | 0.42 | -8.598838 | 0.3921044 | 0.014 | 0.12 | 0 | 2.54985 | 0.02
870 | 0 | 0.09990663 | 41761346.7 | 0.42 | -6.649145 | 0.3834076 | 0.014 | 0.17 | 0 | 2.54985 | 0.02
870 | 0 | 0.09990663 | 41761346.7 | 0.42 | -8.598838 | 0.3513457 | 0.026 | 0.12 | 0 | 2.661746 | 0
870 | 0 | 0.09990663 | 41761346.7 | 0.45 | -3.513787 | 0.3834076 | 0.008 | 0.1 | 0 | 2.597392 | 0.02
870 | 0 | 0.09990663 | 41761346.7 | 0.41 | -3.301572 | 0.2727504 | 0.02 | 0.27 | 0 | 2.635109 | 0.04
870 | 0 | 0.09990663 | 41761346.7 | 0.4 | -6.14046 | 0.3317977 | 0.027 | 0.04 | 0 | 2.661746 | 0
870 | 0 | 0.09990663 | 41761346.7 | 0.41 | -7.866028 | 0.3367736 | 0.01 | 0.08 | 0 | 2.60766 | 0.02
870 | 0 | 0.09990663 | 41761346.7 | 0.46 | -4.272607 | 0.3416895 | 0.014 | 0.26 | 0 | 2.635109 | 0.03
870 | 0 | 0.09990663 | 41761346.7 | 0.43 | -5.68558 | 0.3267607 | 0.012 | 0.19 | 0 | 2.672754 | 0.07
870 | 0 | 0.09990663 | 41761346.7 | 0.41 | -7.866028 | 0.3834076 | 0.014 | 0.13 | 0 | 2.54985 | 0.02
900 | 0 | 0.09990663 | 25846489.8 | 0.32 | -4.272607 | -0.960296 | 0.008 | 0.82 | 0 | 2.57705 | 0
900 | 0 | 0.09990663 | 25846489.8 | 0.32 | -6.649145 | -0.6818955 | 0.009 | 0.71 | 0 | 2.591679 | 0.01
900 | 0 | 0.09990663 | 25846489.8 | 0.32 | -4.575346 | -0.7953315 | 0.018 | 0.75 | 0 | 2.533689 | 0
900 | 0 | 0.09990663 | 25846489.8 | 0.35 | -5.68558 | -0.7953315 | 0.019 | 0.89 | 0 | 2.533689 | 0
900 | 0 | 0.09990663 | 25846489.8 | 0.31 | -7.866028 | -0.7367945 | 0.016 | 0.71 | 0 | 2.591679 | 0.01
900 | 0 | 0.09990663 | 25846489.8 | 0.33 | -4.272607 | -0.960296 | 0.009 | 0.82 | 0 | 2.60766 | 0.01
900 | 0 | 0.09990663 | 25846489.8 | 0.28 | -5.27706 | -0.8260839 | 0.019 | 0.87 | 0 | 2.533689 | 0.02
900 | 0 | 0.09990663 | 25846489.8 | 0.34 | -5.68558 | -0.5138471 | 0.01 | 0.84 | 0 | 2.591679 | 0.01
900 | 0 | 0.09990663 | 25846489.8 | 0.3 | -5.27706 | -0.8260839 | 0.018 | 0.81 | 0 | 2.60766 | 0.01
900 | 0 | 0.09990663 | 25846489.8 | 0.32 | -4.272607 | -0.8578963 | 0.013 | 0.77 | 0 | 2.672754 | 0.03
900 | 0 | 0.09990663 | 33184415.8 | 0.32 | -4.272607 | -0.960296 | 0.008 | 0.82 | 0 | 2.57705 | 0
900 | 0 | 0.09990663 | 33184415.8 | 0.32 | -6.649145 | -0.6818955 | 0.009 | 0.71 | 0 | 2.591679 | 0.01
900 | 0 | 0.09990663 | 33184415.8 | 0.32 | -4.575346 | -0.7953315 | 0.018 | 0.75 | 0 | 2.533689 | 0
900 | 0 | 0.09990663 | 33184415.8 | 0.35 | -5.68558 | -0.7953315 | 0.019 | 0.89 | 0 | 2.533689 | 0
900 | 0 | 0.09990663 | 33184415.8 | 0.31 | -7.866028 | -0.7367945 | 0.016 | 0.71 | 0 | 2.591679 | 0.01
900 | 0 | 0.09990663 | 33184415.8 | 0.33 | -4.272607 | -0.960296 | 0.009 | 0.82 | 0 | 2.60766 | 0.01
900 | 0 | 0.09990663 | 33184415.8 | 0.28 | -5.27706 | -0.8260839 | 0.019 | 0.87 | 0 | 2.533689 | 0.02
900 | 0 | 0.09990663 | 33184415.8 | 0.34 | -5.68558 | -0.5138471 | 0.01 | 0.84 | 0 | 2.591679 | 0.01
900 | 0 | 0.09990663 | 33184415.8 | 0.3 | -5.27706 | -0.8260839 | 0.018 | 0.81 | 0 | 2.60766 | 0.01
900 | 0 | 0.09990663 | 33184415.8 | 0.32 | -4.272607 | -0.8578963 | 0.013 | 0.77 | 0 | 2.672754 | 0.03
900 | 0 | 0.09990663 | 41761346.7 | 0.32 | -4.272607 | -0.960296 | 0.008 | 0.82 | 0 | 2.57705 | 0
900 | 0 | 0.09990663 | 41761346.7 | 0.32 | -6.649145 | -0.6818955 | 0.009 | 0.71 | 0 | 2.591679 | 0.01
900 | 0 | 0.09990663 | 41761346.7 | 0.32 | -4.575346 | -0.7953315 | 0.018 | 0.75 | 0 | 2.533689 | 0
900 | 0 | 0.09990663 | 41761346.7 | 0.35 | -5.68558 | -0.7953315 | 0.019 | 0.89 | 0 | 2.533689 | 0
900 | 0 | 0.09990663 | 41761346.7 | 0.31 | -7.866028 | -0.7367945 | 0.016 | 0.71 | 0 | 2.591679 | 0.01
900 | 0 | 0.09990663 | 41761346.7 | 0.33 | -4.272607 | -0.960296 | 0.009 | 0.82 | 0 | 2.60766 | 0.01
900 | 0 | 0.09990663 | 41761346.7 | 0.28 | -5.27706 | -0.8260839 | 0.019 | 0.87 | 0 | 2.533689 | 0.02
900 | 0 | 0.09990663 | 41761346.7 | 0.34 | -5.68558 | -0.5138471 | 0.01 | 0.84 | 0 | 2.591679 | 0.01
900 | 0 | 0.09990663 | 41761346.7 | 0.3 | -5.27706 | -0.8260839 | 0.018 | 0.81 | 0 | 2.60766 | 0.01
900 | 0 | 0.09990663 | 41761346.7 | 0.32 | -4.272607 | -0.8578963 | 0.013 | 0.77 | 0 | 2.672754 | 0.03
870 | 0 | 0.09990663 | 30105613.3 | 0.39 | -10.39876 | -0.2905362 | 0.01 | 0.72 | 0.18 | 2.582233 | 0.01
870 | 0 | 0.09990663 | 30105613.3 | 0.4 | -7.22066 | -0.4124511 | 0.011 | 0.78 | 0.18 | 2.597392 | 0.05
870 | 0 | 0.09990663 | 30105613.3 | 0.4 | -4.575346 | -0.2592844 | 0.022 | 0.96 | 0.24 | 2.533689 | 0.03
870 | 0 | 0.09990663 | 30105613.3 | 0.4 | -6.14046 | -0.4124511 | 0.021 | 0.71 | 0.17 | 2.5734 | 0.07
870 | 0 | 0.09990663 | 30105613.3 | 0.38 | -5.68558 | -0.3937161 | 0.016 | 0.75 | 0.23 | 2.744955 | 0.08
870 | 0 | 0.09990663 | 30105613.3 | 0.4 | -3.513787 | -0.357632 | 0.011 | 0.74 | 0.2 | 2.64887 | 0.06
870 | 0 | 0.09990663 | 30105613.3 | 0.42 | -6.14046 | -0.357632 | 0.012 | 0.73 | 0.22 | 2.582233 | 0.02
870 | 0 | 0.09990663 | 30105613.3 | 0.38 | -5.68558 | -0.3937161 | 0.016 | 0.72 | 0.16 | 2.5734 | 0.06
870 | 0 | 0.09990663 | 30105613.3 | 0.41 | -4.575346 | -0.340248 | 0.013 | 0.74 | 0.22 | 2.60766 | 0.04
870 | 0 | 0.09990663 | 30105613.3 | 0.39 | -6.14046 | -0.3937161 | 0.015 | 0.82 | 0.23 | 2.582233 | 0.03
870 | 0 | 0.09990663 | 30105613.3 | 0.38 | -4.575346 | -0.4124511 | 0.012 | 0.74 | 0.19 | 2.60766 | 0.04
870 | 0 | 0.09990663 | 30105613.3 | 0.42 | -4.272607 | -0.2747304 | 0.016 | 0.86 | 0.24 | 2.533689 | 0.03
870 | 0 | 0.09990663 | 30105613.3 | 0.37 | -4.575346 | -0.3067151 | 0.017 | 0.9 | 0.24 | 2.533689 | 0.07
870 | 0 | 0.09990663 | 30105613.3 | 0.43 | -5.68558 | -0.4514018 | 0.012 | 0.68 | 0.17 | 2.5734 | 0.07
870 | 0 | 0.09990663 | 38176139.3 | 0.39 | -10.39876 | -0.2905362 | 0.01 | 0.72 | 0.18 | 2.582233 | 0.01
870 | 0 | 0.09990663 | 38176139.3 | 0.4 | -7.22066 | -0.4124511 | 0.011 | 0.78 | 0.18 | 2.597392 | 0.05
870 | 0 | 0.09990663 | 38176139.3 | 0.4 | -4.575346 | -0.2592844 | 0.022 | 0.96 | 0.24 | 2.533689 | 0.03
870 | 0 | 0.09990663 | 38176139.3 | 0.4 | -6.14046 | -0.4124511 | 0.021 | 0.71 | 0.17 | 2.5734 | 0.07
870 | 0 | 0.09990663 | 38176139.3 | 0.38 | -5.68558 | -0.3937161 | 0.016 | 0.75 | 0.23 | 2.744955 | 0.08
870 | 0 | 0.09990663 | 38176139.3 | 0.4 | -3.513787 | -0.357632 | 0.011 | 0.74 | 0.2 | 2.64887 | 0.06
870 | 0 | 0.09990663 | 38176139.3 | 0.42 | -6.14046 | -0.357632 | 0.012 | 0.73 | 0.22 | 2.582233 | 0.02
870 | 0 | 0.09990663 | 38176139.3 | 0.38 | -5.68558 | -0.3937161 | 0.016 | 0.72 | 0.16 | 2.5734 | 0.06
870 | 0 | 0.09990663 | 38176139.3 | 0.41 | -4.575346 | -0.340248 | 0.013 | 0.74 | 0.22 | 2.60766 | 0.04
870 | 0 | 0.09990663 | 38176139.3 | 0.39 | -6.14046 | -0.3937161 | 0.015 | 0.82 | 0.23 | 2.582233 | 0.03
870 | 0 | 0.09990663 | 38176139.3 | 0.38 | -4.575346 | -0.4124511 | 0.012 | 0.74 | 0.19 | 2.60766 | 0.04
870 | 0 | 0.09990663 | 38176139.3 | 0.42 | -4.272607 | -0.2747304 | 0.016 | 0.86 | 0.24 | 2.533689 | 0.03
870 | 0 | 0.09990663 | 38176139.3 | 0.37 | -4.575346 | -0.3067151 | 0.017 | 0.9 | 0.24 | 2.533689 | 0.07
870 | 0 | 0.09990663 | 38176139.3 | 0.43 | -5.68558 | -0.4514018 | 0.012 | 0.68 | 0.17 | 2.5734 | 0.07
870 | 0 | 0.09990663 | 47539535.5 | 0.39 | -10.39876 | -0.2905362 | 0.01 | 0.72 | 0.18 | 2.582233 | 0.01
870 | 0 | 0.09990663 | 47539535.5 | 0.4 | -7.22066 | -0.4124511 | 0.011 | 0.78 | 0.18 | 2.597392 | 0.05
870 | 0 | 0.09990663 | 47539535.5 | 0.4 | -4.575346 | -0.2592844 | 0.022 | 0.96 | 0.24 | 2.533689 | 0.03
870 | 0 | 0.09990663 | 47539535.5 | 0.4 | -6.14046 | -0.4124511 | 0.021 | 0.71 | 0.17 | 2.5734 | 0.07
870 | 0 | 0.09990663 | 47539535.5 | 0.38 | -5.68558 | -0.3937161 | 0.016 | 0.75 | 0.23 | 2.744955 | 0.08
870 | 0 | 0.09990663 | 47539535.5 | 0.4 | -3.513787 | -0.357632 | 0.011 | 0.74 | 0.2 | 2.64887 | 0.06
870 | 0 | 0.09990663 | 47539535.5 | 0.42 | -6.14046 | -0.357632 | 0.012 | 0.73 | 0.22 | 2.582233 | 0.02
870 | 0 | 0.09990663 | 47539535.5 | 0.38 | -5.68558 | -0.3937161 | 0.016 | 0.72 | 0.16 | 2.5734 | 0.06
870 | 0 | 0.09990663 | 47539535.5 | 0.41 | -4.575346 | -0.340248 | 0.013 | 0.74 | 0.22 | 2.60766 | 0.04
870 | 0 | 0.09990663 | 47539535.5 | 0.39 | -6.14046 | -0.3937161 | 0.015 | 0.82 | 0.23 | 2.582233 | 0.03
870 | 0 | 0.09990663 | 47539535.5 | 0.38 | -4.575346 | -0.4124511 | 0.012 | 0.74 | 0.19 | 2.60766 | 0.04
870 | 0 | 0.09990663 | 47539535.5 | 0.42 | -4.272607 | -0.2747304 | 0.016 | 0.86 | 0.24 | 2.533689 | 0.03
870 | 0 | 0.09990663 | 47539535.5 | 0.37 | -4.575346 | -0.3067151 | 0.017 | 0.9 | 0.24 | 2.533689 | 0.07
870 | 0 | 0.09990663 | 47539535.5 | 0.43 | -5.68558 | -0.4514018 | 0.012 | 0.68 | 0.17 | 2.5734 | 0.07
870 | 0 | 0.09990663 | 30105613.3 | 0.47 | -4.908709 | -0.375449 | 0.011 | 0.79 | 0 | 2.597392 | 0.03
870 | 0 | 0.09990663 | 30105613.3 | 0.47 | -10.39876 | -0.3067151 | 0.013 | 0.71 | 0 | 2.582233 | 0.02
870 | 0 | 0.09990663 | 30105613.3 | 0.44 | -6.14046 | -0.340248 | 0.01 | 0.79 | 0 | 2.60766 | 0.02
870 | 0 | 0.09990663 | 30105613.3 | 0.45 | -14.35296 | -0.2592844 | 0.009 | 0.73 | 0 | 2.582233 | 0.01
870 | 0 | 0.09990663 | 30105613.3 | 0.48 | -9.435996 | -0.4124511 | 0.01 | 0.73 | 0 | 2.582233 | 0.03
870 | 0 | 0.09990663 | 30105613.3 | 0.49 | -4.575346 | -0.431673 | 0.014 | 0.77 | 0 | 2.60766 | 0.06
870 | 0 | 0.09990663 | 38176139.3 | 0.47 | -4.908709 | -0.375449 | 0.011 | 0.79 | 0 | 2.597392 | 0.03
870 | 0 | 0.09990663 | 38176139.3 | 0.47 | -10.39876 | -0.3067151 | 0.013 | 0.71 | 0 | 2.582233 | 0.02
870 | 0 | 0.09990663 | 38176139.3 | 0.44 | -6.14046 | -0.340248 | 0.01 | 0.79 | 0 | 2.60766 | 0.02
870 | 0 | 0.09990663 | 38176139.3 | 0.45 | -14.35296 | -0.2592844 | 0.009 | 0.73 | 0 | 2.582233 | 0.01
870 | 0 | 0.09990663 | 38176139.3 | 0.48 | -9.435996 | -0.4124511 | 0.01 | 0.73 | 0 | 2.582233 | 0.03
870 | 0 | 0.09990663 | 38176139.3 | 0.49 | -4.575346 | -0.431673 | 0.014 | 0.77 | 0 | 2.60766 | 0.06
870 | 0 | 0.09990663 | 47539535.5 | 0.47 | -4.908709 | -0.375449 | 0.011 | 0.79 | 0 | 2.597392 | 0.03
870 | 0 | 0.09990663 | 47539535.5 | 0.47 | -10.39876 | -0.3067151 | 0.013 | 0.71 | 0 | 2.582233 | 0.02
870 | 0 | 0.09990663 | 47539535.5 | 0.44 | -6.14046 | -0.340248 | 0.01 | 0.79 | 0 | 2.60766 | 0.02
870 | 0 | 0.09990663 | 47539535.5 | 0.45 | -14.35296 | -0.2592844 | 0.009 | 0.73 | 0 | 2.582233 | 0.01
870 | 0 | 0.09990663 | 47539535.5 | 0.48 | -9.435996 | -0.4124511 | 0.01 | 0.73 | 0 | 2.582233 | 0.03
870 | 0 | 0.09990663 | 47539535.5 | 0.49 | -4.575346 | -0.431673 | 0.014 | 0.77 | 0 | 2.60766 | 0.06
845 | 0 | 0.09990663 | 12746484.1 | 0.6 | 0.3908322 | -0.1734979 | 0.019 | 0.15 | 0 | 2.594731 | 0.017
845 | 0 | 0.09990663 | 12746484.1 | 0.59 | 0.3953156 | -0.08621056 | 0.027 | 0.15 | 0 | 2.644697 | 0.04
845 | 0 | 0.09990663 | 12746484.1 | 0.61 | 0.4037381 | -0.1602485 | 0.019 | 0.16 | 0 | 2.658775 | 0.07
845 | 0 | 0.09990663 | 19657014.1 | 0.6 | 0.3908322 | -0.1734979 | 0.019 | 0.15 | 0 | 2.594731 | 0.017
845 | 0 | 0.09990663 | 19657014.1 | 0.59 | 0.3953156 | -0.08621056 | 0.027 | 0.15 | 0 | 2.644697 | 0.04
845 | 0 | 0.09990663 | 19657014.1 | 0.61 | 0.4037381 | -0.1602485 | 0.019 | 0.16 | 0 | 2.658775 | 0.07
845 | 0 | 0.09990663 | 11913515.2 | 0.61 | -4.908709 | -0.147273 | 0.019 | 0.87 | 0.05 | 2.579163 | 0.067
845 | 0 | 0.09990663 | 11913515.2 | 0.63 | -12.81706 | -0.2905362 | 0.026 | 0.81 | 0.01 | 2.484267 | 0.05
845 | 0 | 0.09990663 | 11913515.2 | 0.62 | -4.575346 | -0.1345626 | 0.026 | 0.75 | 0.03 | 2.604726 | 0.058
845 | 0 | 0.09990663 | 18548890.7 | 0.61 | -4.908709 | -0.147273 | 0.019 | 0.87 | 0.05 | 2.579163 | 0.067
845 | 0 | 0.09990663 | 18548890.7 | 0.63 | -12.81706 | -0.2905362 | 0.026 | 0.81 | 0.01 | 2.484267 | 0.05
845 | 0 | 0.09990663 | 18548890.7 | 0.62 | -4.575346 | -0.1345626 | 0.026 | 0.75 | 0.03 | 2.604726 | 0.058
845 | 0 | 0.09990663 | 12746484.1 | 0.53 | 0.2848858 | -0.431673 | 0.011 | 0.74 | 0 | 2.619257 | 0.03
845 | 0 | 0.09990663 | 12746484.1 | 0.53 | 0.214043 | -0.3232808 | 0.004 | 0.63 | 0.01 | 2.658775 | 0.02
845 | 0 | 0.09990663 | 12746484.1 | 0.53 | 0.2913308 | -0.4514018 | 0.013 | 0.68 | 0.05 | 2.579163 | 0.05
845 | 0 | 0.09990663 | 19657014.1 | 0.54 | 0.2881383 | -0.431673 | 0.013 | 0.74 | 0 | 2.619257 | 0.03
845 | 0 | 0.09990663 | 19657014.1 | 0.53 | 0.214043 | -0.3232808 | 0.007 | 0.64 | 0.01 | 2.658775 | 0.02
845 | 0 | 0.09990663 | 19657014.1 | 0.53 | 0.2881383 | -0.4716587 | 0.014 | 0.67 | 0.05 | 2.579163 | 0.05
930 | 2.772589 | 0.09990663 | 745173.8 | 0.21 | -4.575346 | -0.5816926 | 0.015 | 0.59 | 0.21 | 2.539404 | 0.008
930 | 2.772589 | 0.09990663 | 745173.8 | 0.23 | -3.1061 | -0.8908267 | 0.008 | 0.55 | 0.18 | 2.612302 | 0.07
930 | 2.772589 | 0.09990663 | 745173.8 | 0.17 | -4.908709 | -0.7655851 | 0.002 | 0.45 | 0.16 | 2.539404 | 0.017
930 | 2.772589 | 0.09990663 | 745173.8 | 0.21 | -4.575346 | -0.5816926 | 0.015 | 0.59 | 0.21 | 2.539404 | 0.008
930 | 2.772589 | 0.09990663 | 745173.8 | 0.23 | -3.1061 | -0.8908267 | 0.008 | 0.55 | 0.18 | 2.612302 | 0.07
930 | 2.772589 | 0.09990663 | 745173.8 | 0.17 | -4.908709 | -0.7655851 | 0.002 | 0.45 | 0.16 | 2.539404 | 0.017
930 | 2.772589 | 0.09990663 | 745173.8 | 0.21 | -4.575346 | -0.5816926 | 0.015 | 0.59 | 0.21 | 2.539404 | 0.008
930 | 2.772589 | 0.09990663 | 745173.8 | 0.23 | -3.1061 | -0.8908267 | 0.008 | 0.55 | 0.18 | 2.612302 | 0.07
930 | 2.772589 | 0.09990663 | 745173.8 | 0.17 | -4.908709 | -0.7655851 | 0.002 | 0.45 | 0.16 | 2.539404 | 0.017
930 | 2.772589 | 0.09990663 | 1414468.0 | 0.21 | -4.575346 | -0.5816926 | 0.015 | 0.59 | 0.21 | 2.539404 | 0.008
930 | 2.772589 | 0.09990663 | 1414468.0 | 0.23 | -3.1061 | -0.8908267 | 0.008 | 0.55 | 0.18 | 2.612302 | 0.07
930 | 2.772589 | 0.09990663 | 1414468.0 | 0.17 | -4.908709 | -0.7655851 | 0.002 | 0.45 | 0.16 | 2.539404 | 0.017
930 | 3.265759 | 0.09990663 | 745173.8 | 0.2 | -3.744753 | -0.2905362 | 0.024 | 0.47 | 0.19 | 2.524393 | 0.046
930 | 3.265759 | 0.09990663 | 745173.8 | 0.23 | -4.575346 | -0.1734979 | 0.011 | 0.6 | 0.16 | 2.539404 | 0.013
930 | 3.265759 | 0.09990663 | 745173.8 | 0.18 | -5.68558 | -0.3067151 | 0.009 | 0.62 | 0.17 | 2.590182 | 0.06
930 | 3.577948 | 0.09990663 | 745173.8 | 0.2 | -3.744753 | -0.2905362 | 0.024 | 0.47 | 0.19 | 2.524393 | 0.046
930 | 3.577948 | 0.09990663 | 745173.8 | 0.23 | -4.575346 | -0.1734979 | 0.011 | 0.6 | 0.16 | 2.539404 | 0.013
930 | 3.577948 | 0.09990663 | 745173.8 | 0.18 | -5.68558 | -0.3067151 | 0.009 | 0.62 | 0.17 | 2.590182 | 0.06
930 | 3.828641 | 0.09990663 | 745173.8 | 0.2 | -3.744753 | -0.2905362 | 0.024 | 0.47 | 0.19 | 2.524393 | 0.046
930 | 3.828641 | 0.09990663 | 745173.8 | 0.23 | -4.575346 | -0.1734979 | 0.011 | 0.6 | 0.16 | 2.539404 | 0.013
930 | 3.828641 | 0.09990663 | 745173.8 | 0.18 | -5.68558 | -0.3067151 | 0.009 | 0.62 | 0.17 | 2.590182 | 0.06
930 | 3.577948 | 0.09990663 | 1414468.0 | 0.2 | -3.744753 | -0.2905362 | 0.024 | 0.47 | 0.19 | 2.524393 | 0.046
930 | 3.577948 | 0.09990663 | 1414468.0 | 0.23 | -4.575346 | -0.1734979 | 0.011 | 0.6 | 0.16 | 2.539404 | 0.013
930 | 3.577948 | 0.09990663 | 1414468.0 | 0.18 | -5.68558 | -0.3067151 | 0.009 | 0.62 | 0.17 | 2.590182 | 0.06
930 | 3.577948 | 0.09990663 | 745173.8 | 0.21 | -4.272607 | -0.3067151 | 0.021 | 1.09 | 0.03 | 2.54478 | 0.025
930 | 3.577948 | 0.09990663 | 745173.8 | 0.23 | -9.435996 | -0.2441855 | 0.013 | 1.14 | 0.02 | 2.590182 | 0.07
930 | 3.577948 | 0.09990663 | 745173.8 | 0.19 | -8.598838 | -0.2905362 | 0.017 | 1.02 | 0.05 | 2.524393 | 0.025
930 | 4.265493 | 0.09990663 | 745173.8 | 0.21 | -4.272607 | -0.3067151 | 0.021 | 1.09 | 0.03 | 2.54478 | 0.025
930 | 4.265493 | 0.09990663 | 745173.8 | 0.23 | -9.435996 | -0.2441855 | 0.013 | 1.14 | 0.02 | 2.590182 | 0.07
930 | 4.265493 | 0.09990663 | 745173.8 | 0.19 | -8.598838 | -0.2905362 | 0.017 | 1.02 | 0.05 | 2.524393 | 0.025
930 | 4.265493 | 0.09990663 | 745173.8 | 0.21 | -4.272607 | -0.3067151 | 0.021 | 1.09 | 0.03 | 2.54478 | 0.025
930 | 4.265493 | 0.09990663 | 745173.8 | 0.23 | -9.435996 | -0.2441855 | 0.013 | 1.14 | 0.02 | 2.590182 | 0.07
930 | 4.265493 | 0.09990663 | 745173.8 | 0.19 | -8.598838 | -0.2905362 | 0.017 | 1.02 | 0.05 | 2.524393 | 0.025
930 | 4.265493 | 0.09990663 | 1414468.0 | 0.21 | -4.272607 | -0.3067151 | 0.021 | 1.09 | 0.03 | 2.54478 | 0.025
930 | 4.265493 | 0.09990663 | 1414468.0 | 0.23 | -9.435996 | -0.2441855 | 0.013 | 1.14 | 0.02 | 2.590182 | 0.07
930 | 4.265493 | 0.09990663 | 1414468.0 | 0.19 | -8.598838 | -0.2905362 | 0.017 | 1.02 | 0.05 | 2.524393 | 0.025
930 | 3.927896 | 0.09990663 | 745173.8 | 0.21 | -3.996793 | -0.2294218 | 0.012 | 1.17 | 0.17 | 2.590182 | 0.08
930 | 3.927896 | 0.09990663 | 745173.8 | 0.21 | -5.68558 | -0.5138471 | 0.015 | 0.91 | 0.15 | 2.457224 | 0.05
930 | 3.927896 | 0.09990663 | 745173.8 | 0.18 | -6.14046 | -0.2592844 | 0.016 | 1.08 | 0.15 | 2.56137 | 0.017
930 | 4.265493 | 0.09990663 | 745173.8 | 0.21 | -3.996793 | -0.2294218 | 0.012 | 1.17 | 0.17 | 2.590182 | 0.08
930 | 4.265493 | 0.09990663 | 745173.8 | 0.21 | -5.68558 | -0.5138471 | 0.015 | 0.91 | 0.15 | 2.457224 | 0.05
930 | 4.265493 | 0.09990663 | 745173.8 | 0.18 | -6.14046 | -0.2592844 | 0.016 | 1.08 | 0.15 | 2.56137 | 0.017
930 | 4.265493 | 0.09990663 | 745173.8 | 0.21 | -3.996793 | -0.2294218 | 0.012 | 1.17 | 0.17 | 2.590182 | 0.08
930 | 4.265493 | 0.09990663 | 745173.8 | 0.21 | -5.68558 | -0.5138471 | 0.015 | 0.91 | 0.15 | 2.457224 | 0.05
930 | 4.265493 | 0.09990663 | 745173.8 | 0.18 | -6.14046 | -0.2592844 | 0.016 | 1.08 | 0.15 | 2.56137 | 0.017
930 | 4.265493 | 0.09990663 | 1414468.0 | 0.21 | -3.996793 | -0.2294218 | 0.012 | 1.17 | 0.17 | 2.590182 | 0.08
930 | 4.265493 | 0.09990663 | 1414468.0 | 0.21 | -5.68558 | -0.5138471 | 0.015 | 0.91 | 0.15 | 2.457224 | 0.05
930 | 4.265493 | 0.09990663 | 1414468.0 | 0.18 | -6.14046 | -0.2592844 | 0.016 | 1.08 | 0.15 | 2.56137 | 0.017